## Sheet1
原材料进厂验收标准dajia.ccmn.net
原材料名称 | 质量标准 | 检测频次
水泥（Po42.5） | 3天抗压≥24MPa；
28天抗压≥48MPa
比表面积：300--350m2/Kg
胶砂流动度≥180，用水量225g
胶砂试验扩展度360±20mm、0.5小时损失≤20%、1小时损失≤40%
矿粉（S95） | 比表面积≥400m2/Kg
活性指数：7天≥76%、28天≥100%
流动度≥102
粉煤灰（I级） | 45微米筛余≤15%
需水比≤100
含水量≤0.4%
烧失量≤5%
活性指数：28天≥70%
外加剂（脂肪族） | 减水率≥18%
含固量±5%
密度±0.01
胶砂流动度≥180，用水量225g
胶砂试验扩展度360±20mm、0.5小时损失≤20%、1小时损失≤40%
外加剂（聚羧酸） | 减水率≥25%
含固量±5%
密度±0.01
胶砂流动度≥180，用水量225g
胶砂试验扩展度360±20mm、0.5小时损失≤20%、1小时损失≤40%
膨胀剂 | 7天抗压≥20MPa
28天抗压≥40MPa
比表面积≥200m2/Kg
限制膨胀率（空气中21天）≥-0.02
限制膨胀率（水中7天）≥0.025
纤维 | 比重0.91±0.01
长度15±1、直径60--70微米
熔点160--170℃、燃点590℃
碎石 | 含泥量≤1%
针、片状含量≤15%
粒度分布：小石5-16mm、大石16--31.5mm
压碎值≤20%
中砂 | 含泥量≤2.5%（C45及以下）、含泥量≤1.5%（C50及以上）
泥块含量≤2.0%（C45及以下）、泥块含量≤0.5%（C50及以上）
细度模数：2.3--3.0
机制砂 | 含泥量≤2.5%（C45及以下）、含泥量≤1.5%（C50及以上）
石粉含量≤10%（C45及以下）、石粉含量≤5%（C50及以上）
亚甲蓝≤1.4
压碎值≤25%