## Sheet1
|  | 序号 | 配合比编号 | 代号 | 强度等级 | 设计 坍落度(mm) | 材料用量(kg/m3) dajia.ccmn.net | [6 empty] | 比例
[7 empty] | 水泥 | 粉煤灰 | 砂 | 碎石5~25mm | 水 | 外加剂 | 膨胀剂 | 水胶比 | 砂率(%) | 外加剂掺量(%) | 粉煤灰 超量系数 | 粉煤灰取代率(%) | 表观密度(kg/m3)
124.769 | 通用及抗渗混凝土 | 1 | A101B | 1001 | C10 | 100 | 121 | 135 | 885 | 1017 | 180 | 3.59 | - | 0.7129414 | 46.52997 | 1.40234375 | 1.6 | 41.08338 | 2341.59
132.2233 |  | 2 | A151B | 1501 | C15 | 100 | 140 | 132 | 875 | 1028 | 175 | 3.81 | - | 0.6531875 | 45.98003 | 1.400735 | 1.6 | 37.07865 | 2353.81
151.4604 |  | 3 | A201B | 2001 | C20 | 100 | 195 | 104 | 858 | 1047 | 166 | 4.79 | - | 0.566398 | 45.03937 | 1.602007 | 1.7 | 23.8806 | 2374.79
157.8327 |  | 4 | A251B | 2501 | C25/P6 | 100 | 209 | 104 | 846 | 1055 | 163 | 5.32 | - | 0.5326645 | 44.50289 | 1.699681 | 1.5 | 24.91018 | 2382.32
167.9476 |  | 5 | A301B | 3001 | C30/P8 | 100 | 232 | 104 | 833 | 1060 | 159 | 6.06 | - | 0.4858393 | 44.00423 | 1.803571 | 1.5 | 23.00885 | 2394.06
177.8261 |  | 6 | A351B | 3501 | C35/P8 | 100 | 255 | 102 | 822 | 1067 | 153 | 6.77 | - | 0.4418459 | 43.51509 | 1.896359 | 1.5 | 21.05263 | 2405.77
189.9315 |  | 7 | A401B | 4001 | C40/P10 | 100 | 283 | 100 | 799 | 1081 | 149 | 7.66 | - | 0.4030339 | 42.5 | 2 | 1.3 | 21.37209 | 2419.66
132.7093 |  | 8 | A151C | 1521 | C15 | 120 | 140 | 132 | 875 | 1028 | 175 | 4.08 | - | 0.6538824 | 45.98003 | 1.5 | 1.7 | 35.67568 | 2354.08
151.9824 |  | 9 | A201C | 2021 | C20 | 120 | 195 | 104 | 858 | 1047 | 166 | 5.08 | - | 0.5670769 | 45.03937 | 1.698997 | 1.7 | 23.8806 | 2375.08
158.4087 |  | 10 | A251C | 2521 | C25/P6 | 120 | 209 | 104 | 846 | 1055 | 163 | 5.64 | - | 0.5333802 | 44.50289 | 1.801917 | 1.5 | 24.91018 | 2382.64
168.5416 |  | 11 | A301C | 3021 | C30/P8 | 120 | 232 | 104 | 833 | 1060 | 159 | 6.39 | - | 0.4865268 | 44.00423 | 1.901786 | 1.5 | 23.00885 | 2394.39
178.4741 |  | 12 | A351C | 3521 | C35/P8 | 120 | 255 | 102 | 822 | 1067 | 153 | 7.13 | - | 0.4425518 | 43.51509 | 1.997199 | 1.5 | 21.05263 | 2406.13
191.6231 |  | 13 | A401C | 4021 | C40/P10 | 120 | 287 | 99 | 796 | 1078 | 150 | 7.91 | - | 0.4029456 | 42.47599 | 2.049223 | 1.3 | 20.97013 | 2417.91
205.3705 |  | 14 | A451C | 4521 | C45P10 | 120 | 320 | 98 | 768 | 1084 | 148 | 8.76 | - | 0.3687368 | 41.46868 | 2.095694 | 1.3 | 19.06615 | 2426.76
218.0859 |  | 15 | A501C | 5021 | C50P12 | 120 | 355 | 88 | 754 | 1083 | 145 | 9.29 | - | 0.3419932 | 41.04518 | 2.097065 | 1.3 | 16.01456 | 2434.29
135.7044 | 通用及抗渗混凝土 | 16 | A151D | 1502 | C15 | 150 | 146 | 137 | 883 | 996 | 180 | 4.53 | - | 0.6472473 | 46.99308 | 1.600707 | 1.6 | 36.96708 | 2346.53
155.3544 |  | 17 | A201D | 2002 | C20 | 150 | 202 | 109 | 853 | 1020 | 174 | 5.59 | - | 0.5720675 | 45.54191 | 1.797428 | 1.6 | 25.21981 | 2363.59
162.4451 |  | 18 | A251D | 2502 | C25/P6 | 150 | 219 | 109 | 841 | 1026 | 171 | 5.91 | - | 0.5339543 | 45.04553 | 1.801829 | 1.5 | 24.91429 | 2371.91
172.2339 |  | 19 | A301D | 3002 | C30/P8 | 150 | 242 | 107 | 828 | 1031 | 167 | 6.63 | - | 0.491808 | 44.54008 | 1.899713 | 1.4 | 24.00179 | 2381.63
183.0859 |  | 20 | A351D | 3502 | C35/P8 | 150 | 267 | 106 | 814 | 1035 | 163 | 7.46 | - | 0.4509973 | 44.0238 | 2 | 1.4 | 22.09254 | 2392.46
197.3014 |  | 21 | A401D | 4002 | C40/P10 | 150 | 301 | 104 | 789 | 1046 | 158 | 8.31 | - | 0.4044864 | 42.99728 | 2.051852 | 1.3 | 20.99738 | 2406.31
210.1101 |  | 22 | A451D | 4502 | C45P10 | 150 | 332 | 101 | 765 | 1056 | 154 | 9.11 | - | 0.3703857 | 42.00988 | 2.103926 | 1.3 | 18.96357 | 2417.11
222.1877 |  | 23 | A501D | 5002 | C50P12 | 150 | 362 | 96 | 742 | 1067 | 150 | 9.85 | - | 0.3425655 | 41.01714 | 2.150655 | 1.3 | 16.94317 | 2426.85
235.0879 |  | 24 | A551D | 5502 | C55P12 | 150 | 392 | 96 | 717 | 1074 | 146 | 10.74 | - | 0.3145861 | 40.0335 | 2.20082 | 1.3 | 15.85205 | 2435.74
156.6268 |  | 25 | A201E | 2022 | C20 | 180 | 206 | 109 | 835 | 1019 | 180 | 5.67 | - | 0.5840286 | 45.03776 | 1.8 | 1.5 | 26.07656 | 2354.67
165.1996 |  | 26 | A251E | 2522 | C25/P6 | 180 | 228 | 106 | 822 | 1024 | 178 | 6.01 | - | 0.5455299 | 44.52871 | 1.799401 | 1.4 | 24.92944 | 2364.01
175.7161 |  | 27 | A301E | 3022 | C30/P8 | 180 | 252 | 106 | 807 | 1028 | 174 | 6.8 | - | 0.4993296 | 43.9782 | 1.899441 | 1.3 | 24.44649 | 2373.8
185.2223 |  | 28 | A351E | 3522 | C35/P8 | 180 | 273 | 106 | 796 | 1034 | 169 | 7.59 | - | 0.4599288 | 43.49727 | 2.002639 | 1.3 | 22.99848 | 2385.59
200.8108 |  | 29 | A401E | 4022 | C40/P10 | 180 | 312 | 100 | 771 | 1045 | 164 | 8.45 | - | 0.412415 | 42.45595 | 2.050971 | 1.2 | 21.07926 | 2400.45
213.5282 |  | 30 | A451E | 4522 | C45P10 | 180 | 343 | 96 | 749 | 1057 | 158 | 9.22 | - | 0.3746105 | 41.47287 | 2.100228 | 1.2 | 18.91253 | 2412.22
224.8711 |  | 31 | A501E | 5022 | C50P12 | 180 | 371 | 91 | 728 | 1069 | 154 | 9.94 | - | 0.3483939 | 40.51196 | 2.151515 | 1.2 | 16.97128 | 2422.94
159.7209 | 大坍落度混凝土 | 32 | A201F | 2003 | C20 | 210 | 213 | 108 | 820 | 1022 | 183 | 6.09 | - | 0.5833738 | 44.51683 | 1.897196 | 1.5 | 25.26316 | 2352.09
167.1988 |  | 33 | A251F | 2503 | C25 | 210 | 231 | 108 | 807 | 1027 | 180 | 6.44 | - | 0.5442714 | 44.00218 | 1.899705 | 1.4 | 25.03477 | 2359.44
177.7103 |  | 34 | A301F | 3003 | C30 | 210 | 256 | 105 | 794 | 1031 | 177 | 7.23 | - | 0.5043241 | 43.50685 | 2.00277 | 1.3 | 23.98355 | 2370.23
188.8299 |  | 35 | A351F | 3503 | C35 | 210 | 281 | 105 | 771 | 1042 | 173 | 8.11 | - | 0.4628938 | 42.5262 | 2.101036 | 1.3 | 22.32617 | 2380.11
5~10mm
142.4264 | 细石混凝土 | 36 | A157C | 1507 | C15细石 | 120 | 168 | 133 | 876 | 947 | 196 | 4.82 | - | 0.6623721 | 48.05266 | 1.601329 | 1.4 | 36.12167 | 2324.82
158.0952 |  | 37 | A207C | 2007 | C20细石 | 120 | 208 | 120 | 855 | 965 | 189 | 5.9 | - | 0.588811 | 46.97802 | 1.79878 | 1.4 | 29.18288 | 2342.9
168.6861 |  | 38 | A257C | 2507 | C25细石 | 120 | 236 | 115 | 840 | 967 | 187 | 6.31 | - | 0.5453476 | 46.48589 | 1.797721 | 1.4 | 25.81949 | 2351.31
179.3391 |  | 39 | A307C | 3007 | C30细石 | 120 | 261 | 113 | 826 | 971 | 183 | 7.11 | - | 0.5026123 | 45.9655 | 1.90107 | 1.3 | 24.98342 | 2361.11
192.3552 |  | 40 | A357C | 3507 | C35细石 | 120 | 293 | 107 | 804 | 982 | 178 | 8.01 | - | 0.4590175 | 45.0168 | 2.0025 | 1.3 | 21.93072 | 2372.01
5~10mm
159.8288 |  | 41 | A207D | 2017 | C20细石 | 150 | 213 | 122 | 864 | 936 | 194 | 6.04 | - | 0.5917254 | 48 | 1.802985 | 1.4 | 29.03379 | 2335.04
170.7013 |  | 42 | A257D | 2517 | C25细石 | 150 | 241 | 118 | 841 | 947 | 190 | 6.46 | - | 0.541844 | 47.03579 | 1.799443 | 1.4 | 25.91129 | 2343.46
182.0041 |  | 43 | A307D | 3017 | C30细石 | 150 | 267 | 116 | 826 | 952 | 187 | 7.4 | - | 0.5017755 | 46.45669 | 1.932115 | 1.3 | 25.04859 | 2355.4
194.8365 |  | 44 | A357D | 3517 | C35细石 | 150 | 299 | 110 | 804 | 964 | 182 | 8.18 | - | 0.4589878 | 45.47511 | 2 | 1.3 | 22.05735 | 2367.18
210.6398 |  | 45 | A407D | 4017 | C40细石 | 150 | 336 | 109 | 775 | 968 | 178 | 9.36 | - | 0.4147236 | 44.46357 | 2.103371 | 1.3 | 19.97069 | 2375.36
152.0951 | 通用品１-３石混凝土 | 46 | A204B | 2004 | C20 | 100 | 214 | 57 | 820 | 1131 | 162 | 3.79 | - | 0.6075756 | 42.02973 | 1.398524 | 1.3 | 17.00477 | 2387.79
158.5048 |  | 47 | A254B | 2504 | C25 | 100 | 231 | 53 | 797 | 1149 | 160 | 3.97 | - | 0.5731655 | 40.95581 | 1.397887 | 1.3 | 15.00142 | 2393.97
169.0021 |  | 48 | A304B | 3004 | C30 | 100 | 258 | 50 | 773 | 1161 | 157 | 4.31 | - | 0.5195357 | 39.96898 | 1.399351 | 1.3 | 12.97353 | 2403.31
178.6256 |  | 49 | A354B | 3504 | C35 | 100 | 280 | 50 | 750 | 1175 | 153 | 4.95 | - | 0.4741364 | 38.96104 | 1.5 | 1.3 | 12.07729 | 2412.95
155.5898 |  | 50 | A204C | 2014 | C20 | 120 | 223 | 59 | 837 | 1086 | 169 | 4.24 | - | 0.6098156 | 43.52574 | 1.503546 | 1.3 | 16.91029 | 2378.24
162.2714 |  | 51 | A254C | 2514 | C25 | 120 | 241 | 55 | 825 | 1092 | 167 | 4.44 | - | 0.5746892 | 43.03599 | 1.5 | 1.3 | 14.93348 | 2384.44
173.0876 |  | 52 | A304C | 3014 | C30 | 120 | 269 | 52 | 808 | 1095 | 164 | 4.82 | - | 0.5214143 | 42.45927 | 1.501558 | 1.3 | 12.94498 | 2392.82
182.7791 |  | 53 | A354C | 3514 | C35 | 120 | 291 | 52 | 797 | 1102 | 158 | 5.48 | - | 0.4718251 | 41.96946 | 1.597668 | 1.3 | 12.08459 | 2405.48
182.9993 | 道路混凝土 | 54 | AZ301B | 3024 | C35Z4.0 | 100 | 300 | 31 | 728 | 1188 | 157 | 4.64 | - | 0.4841329 | 37.99582 | 1.401813 | 1.2 | 7.928389 | 2408.64
191.8636 |  | 55 | AZ351B | 3524 | C35Z4.5 | 100 | 321 | 33 | 704 | 1200 | 154 | 4.96 | - | 0.4448362 | 36.97479 | 1.40113 | 1.2 | 7.890961 | 2416.96
203.8544 |  | 56 | AZ401B | 4024 | C40Z5.0 | 100 | 348 | 36 | 678 | 1207 | 151 | 5.76 | - | 0.4037292 | 35.96817 | 1.5 | 1.2 | 7.936508 | 2425.76
5~25mm
-
-
191.5372 | 填充用膨胀砼 | 57 | A252C | 2518 | C25膨胀 | 120 | 203 | 115 | 818 | 1042 | 164 | 6.35 | 35 | 0.4771813 | 43.97849 | 1.798867 | 1.7 | 24.99457 | 2383.35
200.3193 |  | 58 | A302C | 3018 | C30膨胀 | 120 | 227 | 97 | 813 | 1054 | 159 | 6.83 | 36 | 0.4549472 | 43.5458 | 1.897222 | 1.7 | 20.08697 | 2392.83
209.6176 |  | 59 | A352C | 3518 | C35膨胀 | 120 | 249 | 87 | 803 | 1065 | 155 | 7.46 | 37 | 0.4295496 | 42.98715 | 2 | 1.7 | 17.04879 | 2403.46
224.4605 |  | 60 | A402C | 4018 | C40膨胀 | 120 | 279 | 79 | 780 | 1077 | 152 | 8.36 | 40 | 0.3966131 | 42.00323 | 2.100503 | 1.6 | 15.03616 | 2415.36
202.9503 | 有抗渗的补偿收缩砼 | 61 | A303C | 3028 | C30/P8膨胀 | 120 | 280 | 50 | 827 | 1053 | 160 | 6.4 | 25 | 0.4633239 | 43.98936 | 1.802817 | 1.6 | 10.04016 | 2401.4
205.6446 |  | 62 | A353C | 3528 | C35/P8膨胀 | 120 | 286 | 51 | 805 | 1068 | 159 | 6.52 | 25 | 0.4518343 | 42.97918 | 1.801105 | 1.6 | 10.02753 | 2400.52
220.5531 |  | 63 | A403C | 4028 | C40/P10膨胀 | 120 | 313 | 52 | 784 | 1082 | 152 | 7.85 | 27 | 0.401773 | 42.01501 | 2.002551 | 1.5 | 9.971237 | 2417.85
212.8377 |  | 64 | A303D | 3038 | C30/P8膨胀 | 150 | 284 | 72 | 802 | 1019 | 169 | 6.97 | 31 | 0.4492997 | 44.04174 | 1.801034 | 1.7 | 12.97765 | 2383.97
219.682 |  | 65 | A353D | 3538 | C35/P8膨胀 | 150 | 298 | 67 | 794 | 1030 | 166 | 7.53 | 32 | 0.4314131 | 43.5307 | 1.896725 | 1.5 | 13.03502 | 2394.53
228.8513 |  | 66 | A403D | 4038 | C40/P10膨胀 | 150 | 316 | 65 | 786 | 1041 | 158 | 8.28 | 33 | 0.3956425 | 43.02135 | 2 | 1.5 | 12.05937 | 2407.28
157.1419 | 少掺煤灰砼 | 67 | A209D | 2009 | C20 | 150 | 219 | 81 | 866 | 1016 | 176 | 5.1 | - | 0.5985667 | 46.01488 | 1.7 | 1.4 | 20.89783 | 2363.1
163.0603 |  | 68 | A259D | 2509 | C25 | 150 | 233 | 81 | 855 | 1026 | 173 | 5.33 | - | 0.5628376 | 45.45455 | 1.697452 | 1.3 | 21.09924 | 2373.33
174.3669 |  | 69 | A309D | 3009 | C30 | 150 | 258 | 84 | 830 | 1034 | 170 | 6.15 | - | 0.5096637 | 44.5279 | 1.798246 | 1.3 | 20.02861 | 2382.15
184.8404 |  | 70 | A359D | 3509 | C35 | 150 | 281 | 86 | 815 | 1038 | 165 | 6.97 | - | 0.4628856 | 43.98273 | 1.899183 | 1.3 | 19.05606 | 2391.97